## Sheet1
| Ag | Au | HAADF
Position | Atomic fraction | Atomic fraction | Intensity
m | mol/mol | mol/mol | Counts
0 | 0.07497963 | 0.9250204 | 0.2675348
0.9037752 | 0.01480406 | 0.985196 | 0.2680485
1.80755 | 0.1666402 | 0.8333598 | 0.2704322
2.711326 | 0.0004221154 | 0.9995779 | 0.2904591
3.615101 | 0.123753 | 0.876247 | 0.3432624
4.518876 | 0.1368779 | 0.8631221 | 0.4081859
5.422651 | 0.09182383 | 0.9081762 | 0.4705045
6.326426 | 0.1328842 | 0.8671159 | 0.5375009
7.230202 | 0.1298927 | 0.8701072 | 0.6087242
8.133977 | 0.1475158 | 0.8524842 | 0.6884435
9.037752 | 0.1249255 | 0.8750745 | 0.7502962
9.941527 | 0.1205238 | 0.8794762 | 0.7881585
10.8453 | 0.1090641 | 0.8909359 | 0.8131713
11.74908 | 0.1284353 | 0.8715647 | 0.834324
12.65285 | 0.1249629 | 0.8750371 | 0.8589149
13.55663 | 0.1290309 | 0.8709692 | 0.8852919
14.4604 | 0.1456026 | 0.8543974 | 0.9002002
15.36418 | 0.08515935 | 0.9148407 | 0.905699
16.26795 | 0.1103703 | 0.8896297 | 0.9079345
17.17173 | 0.1484559 | 0.8515441 | 0.9046348
18.0755 | 0.1508391 | 0.8491609 | 0.8988184
18.97928 | 0.1219065 | 0.8780935 | 0.9084052
19.88305 | 0.1076746 | 0.8923254 | 0.9141509
20.78683 | 0.1549031 | 0.8450969 | 0.9130943
21.6906 | 0.1339546 | 0.8660454 | 0.9130768
22.59438 | 0.1070561 | 0.8929439 | 0.9128251
23.49816 | 0.1072028 | 0.8927972 | 0.9146913
24.40193 | 0.1180422 | 0.8819578 | 0.915765
25.30571 | 0.1244106 | 0.8755895 | 0.9151758
26.20948 | 0.131606 | 0.868394 | 0.9113603
27.11326 | 0.1220941 | 0.877906 | 0.9004581
28.01703 | 0.1267023 | 0.8732978 | 0.8791243
28.92081 | 0.1308033 | 0.8691967 | 0.8456164
29.82458 | 0.1471014 | 0.8528986 | 0.8106295
30.72836 | 0.09434608 | 0.905654 | 0.7748591
31.63213 | 0.1477373 | 0.8522627 | 0.7110511
32.53591 | 0.1424408 | 0.8575591 | 0.6441059
33.43968 | 0.07668287 | 0.9233171 | 0.602402
34.34346 | 0.08993325 | 0.9100668 | 0.6374164
35.24723 | 0.07785192 | 0.9221481 | 0.6803409
36.15101 | 0.1469159 | 0.8530841 | 0.737028
37.05478 | 0.2545488 | 0.7454512 | 0.7671067
37.95856 | 0.1925776 | 0.8074224 | 0.7731445
38.86233 | 0.1565416 | 0.8434583 | 0.7545193
39.76611 | 0.08795723 | 0.9120427 | 0.7484541
40.66988 | 0.1014972 | 0.8985028 | 0.7552939
41.57366 | 0.1411154 | 0.8588846 | 0.7581025
42.47743 | 0.1723109 | 0.8276891 | 0.772523
43.38121 | 0.1218476 | 0.8781524 | 0.7898389
44.28499 | 0.0994855 | 0.9005145 | 0.7902722
45.18876 | 0.1238086 | 0.8761914 | 0.7881154
46.09254 | 0.1302875 | 0.8697125 | 0.7988019
46.99631 | 0.1047084 | 0.8952916 | 0.8150328
47.90009 | 0.1032952 | 0.8967048 | 0.8474878
48.80386 | 0.1134272 | 0.8865728 | 0.8833739
49.70764 | 0.0650131 | 0.9349868 | 0.9080241
50.61141 | 0.06893908 | 0.9310609 | 0.9248807
51.51519 | 0.08094905 | 0.9190511 | 0.9316849
52.41896 | 0.1409371 | 0.8590629 | 0.9367096
53.32274 | 0.1131697 | 0.8868303 | 0.9365613
54.22651 | 0.1286888 | 0.8713112 | 0.9358351
55.13029 | 0.1124075 | 0.8875924 | 0.9377582
56.03406 | 0.105086 | 0.8949139 | 0.9460372
56.93784 | 0.1702286 | 0.8297714 | 0.9455006
57.84161 | 0.163901 | 0.836099 | 0.9421463
58.74539 | 0.1076674 | 0.8923326 | 0.9360872
59.64916 | 0.1071566 | 0.8928434 | 0.9307008
60.55294 | 0.1267045 | 0.8732955 | 0.9297722
61.45671 | 0.1479577 | 0.8520423 | 0.9313336
62.36049 | 0.1454916 | 0.8545085 | 0.933536
63.26426 | 0.1329822 | 0.8670178 | 0.9369604
64.16804 | 0.111658 | 0.888342 | 0.9438391
65.07181 | 0.1533712 | 0.8466288 | 0.9497275
65.97559 | 0.1006247 | 0.8993752 | 0.9552789
66.87937 | 0.1105322 | 0.8894678 | 0.9650999
67.78314 | 0.1198248 | 0.8801752 | 0.9777636
68.68692 | 0.0903765 | 0.9096235 | 0.9900344
69.59069 | 0.1089873 | 0.8910128 | 0.9952549
70.49447 | 0.1167721 | 0.8832278 | 0.9981527
71.39824 | 0.1014522 | 0.8985478 | 1
72.30202 | 0.08148062 | 0.9185194 | 0.9980764
73.20579 | 0.121625 | 0.8783749 | 0.9921875
74.10957 | 0.1251466 | 0.8748534 | 0.9840962
75.01334 | 0.1051757 | 0.8948244 | 0.9780471
75.91712 | 0.1116606 | 0.8883395 | 0.9687585
76.82089 | 0.1250847 | 0.8749152 | 0.9523655
77.72467 | 0.119565 | 0.880435 | 0.9350169
78.62844 | 0.1378656 | 0.8621344 | 0.9176901
79.53222 | 0.1496642 | 0.8503358 | 0.8997949
80.43599 | 0.1379784 | 0.8620216 | 0.8872639
81.33977 | 0.1569304 | 0.8430696 | 0.8762464
82.24354 | 0.1343611 | 0.8656389 | 0.8563276
83.14732 | 0.1911067 | 0.8088933 | 0.8369842
84.05109 | 0.1240013 | 0.8759987 | 0.8111671
84.95487 | 0.1444454 | 0.8555546 | 0.8042922
85.85864 | 0.2150578 | 0.7849422 | 0.7873991
86.76242 | 0.1025143 | 0.8974857 | 0.7728838
87.6662 | 0.1390509 | 0.860949 | 0.771949
88.56997 | 0.1041714 | 0.8958285 | 0.7672162
89.47375 | 0.1060213 | 0.8939787 | 0.7544928
90.37752 | 0.1219493 | 0.8780507 | 0.766126
91.2813 | 0.1490741 | 0.8509259 | 0.7925798
92.18507 | 0.1872921 | 0.8127079 | 0.8234032
93.08885 | 0.1822086 | 0.8177914 | 0.8406499
93.99262 | 0.1827839 | 0.8172162 | 0.8549823
94.8964 | 0.1719984 | 0.8280016 | 0.8756245
95.80017 | 0.1325059 | 0.8674942 | 0.8998157
96.70395 | 0.1210093 | 0.8789907 | 0.9129659
97.60772 | 0.1527244 | 0.8472756 | 0.924318
98.5115 | 0.1179337 | 0.8820664 | 0.9327482
99.41527 | 0.1370601 | 0.86294 | 0.9336716
100.319 | 0.09784764 | 0.9021524 | 0.9364489
101.2228 | 0.1224647 | 0.8775353 | 0.9427644
102.1266 | 0.1425127 | 0.8574873 | 0.949326
103.0304 | 0.09240712 | 0.9075928 | 0.9569636
103.9341 | 0.08102253 | 0.9189774 | 0.9588645
104.8379 | 0.06989999 | 0.9301 | 0.9551514
105.7417 | 0.09636503 | 0.903635 | 0.9522726
106.6455 | 0.07699673 | 0.9230033 | 0.9417543
107.5492 | 0.1211077 | 0.8788923 | 0.9270437
108.453 | 0.1241706 | 0.8758295 | 0.9182205
109.3568 | 0.1153912 | 0.8846088 | 0.9117912
110.2606 | 0.1117329 | 0.8882672 | 0.9003244
111.1644 | 0.07959825 | 0.9204018 | 0.8874264
112.0681 | 0.1069822 | 0.8930178 | 0.8782027
112.9719 | 0.1239977 | 0.8760023 | 0.8695678
113.8757 | 0.146258 | 0.8537421 | 0.8597506
114.7795 | 0.1510745 | 0.8489255 | 0.8564603
115.6832 | 0.1024212 | 0.8975788 | 0.8555075
116.587 | 0.09671709 | 0.9032829 | 0.8526619
117.4908 | 0.1024207 | 0.8975792 | 0.8520741
118.3946 | 0.0464418 | 0.9535581 | 0.8449006
119.2983 | 0.07114318 | 0.9288568 | 0.8452466
120.2021 | 0.1396856 | 0.8603144 | 0.8412268
121.1059 | 0.1206541 | 0.8793459 | 0.820606
122.0097 | 0.08584034 | 0.9141597 | 0.7951253
122.9134 | 0.1288657 | 0.8711343 | 0.7805517
123.8172 | 0.1274529 | 0.8725471 | 0.7561158
124.721 | 0.1123224 | 0.8876776 | 0.7432738
125.6248 | 0.1353969 | 0.8646032 | 0.7342981
126.5285 | 0.1203064 | 0.8796936 | 0.7265016
127.4323 | 0.1004185 | 0.8995816 | 0.7177245
128.3361 | 0.1107753 | 0.8892246 | 0.7027726
129.2399 | 0.1440043 | 0.8559957 | 0.6878894
130.1436 | 0.0855744 | 0.9144256 | 0.6781286
131.0474 | 0.02866408 | 0.9713359 | 0.6760286
131.9512 | 0.04571117 | 0.9542888 | 0.6820811
132.855 | 0.1180291 | 0.8819709 | 0.6901576
133.7587 | 0.1111332 | 0.8888668 | 0.6871309
134.6625 | 0.06192837 | 0.9380717 | 0.6891863
135.5663 | 0.09395318 | 0.9060469 | 0.6906563
136.4701 | 0.05084521 | 0.9491549 | 0.6776565
137.3738 | 0.03272921 | 0.9672708 | 0.6526693
138.2776 | 0.06371941 | 0.9362806 | 0.6210684
139.1814 | 0.1227942 | 0.8772058 | 0.6087811
140.0852 | 0.08712275 | 0.9128772 | 0.5970625
140.9889 | 0.07408537 | 0.9259146 | 0.5860854
141.8927 | 0.04576778 | 0.9542322 | 0.5736288
142.7965 | 0.06764115 | 0.9323589 | 0.5436382
143.7003 | 0.1200058 | 0.8799943 | 0.4919535
144.604 | 0.1586374 | 0.8413626 | 0.4024125
145.5078 | 0.244471 | 0.755529 | 0.3053205
146.4116 | 0.106191 | 0.893809 | 0.2672374
147.3154 | 0.02408846 | 0.9759116 | 0.2564839
148.2191 | 0.01007445 | 0.9899256 | 0.2517156
149.1229 | 0.2633641 | 0.7366358 | 0.2495788
150.0267 | 0.2158018 | 0.7841982 | 0.2480089
150.9305 | 0.6691085 | 0.3308915 | 0.2470422
151.8342 | 0.8 | 0.2 | 0.2463025
152.738 | 0.8 | 0.2 | 0.2456449
153.6418 | 0.8 | 0.2 | 0.01572854