## Sheet1
| Ag | Au | HAADF
Position | Atomic fraction | Atomic fraction | Intensity
m | mol/mol | mol/mol | Counts
0 | 0.5217071 | 0.478293 | 0.412649
0.9037752 | 0.5813291 | 0.418671 | 0.4127373
1.80755 | 0.7037502 | 0.2962498 | 0.4120967
2.711326 | 0.7217972 | 0.278203 | 0.4114073
3.615101 | 0.5540485 | 0.4459514 | 0.4104463
4.518876 | 0.7170848 | 0.2829151 | 0.4096536
5.422651 | 0.7249701 | 0.27503 | 0.4093894
6.326426 | 0.6864993 | 0.3135006 | 0.4089147
7.230202 | 0.7182141 | 0.2817858 | 0.4084126
8.133977 | 0.6703292 | 0.3296708 | 0.4083103
9.037752 | 0.6169327 | 0.3830672 | 0.4084678
9.941527 | 0.6825408 | 0.3174591 | 0.4098462
10.8453 | 0.5570865 | 0.4429136 | 0.4149132
11.74908 | 0.6457569 | 0.3542431 | 0.4246209
12.65285 | 0.7068964 | 0.2931038 | 0.4433373
13.55663 | 0.654312 | 0.3456881 | 0.4837403
14.4604 | 0.5780501 | 0.42195 | 0.546904
15.36418 | 0.5550291 | 0.4449709 | 0.6032411
16.26795 | 0.6853272 | 0.3146729 | 0.647086
17.17173 | 0.6888378 | 0.3111624 | 0.6909774
18.0755 | 0.7154433 | 0.2845567 | 0.742106
18.97928 | 0.6935385 | 0.3064614 | 0.7901759
19.88305 | 0.6838617 | 0.3161383 | 0.828706
20.78683 | 0.6468146 | 0.3531853 | 0.8507795
21.6906 | 0.6701576 | 0.3298425 | 0.8612215
22.59438 | 0.6533338 | 0.3466662 | 0.8682802
23.49816 | 0.6693707 | 0.3306294 | 0.8741909
24.40193 | 0.6901755 | 0.3098245 | 0.8775635
25.30571 | 0.6738613 | 0.3261387 | 0.8803429
26.20948 | 0.6489099 | 0.35109 | 0.8803802
27.11326 | 0.6838214 | 0.3161786 | 0.876756
28.01703 | 0.6861824 | 0.3138176 | 0.8750423
28.92081 | 0.6662626 | 0.3337375 | 0.8790204
29.82458 | 0.7225016 | 0.2774985 | 0.8837328
30.72836 | 0.681508 | 0.318492 | 0.888679
31.63213 | 0.69673 | 0.30327 | 0.8947829
32.53591 | 0.7097934 | 0.2902066 | 0.9019812
33.43968 | 0.7342666 | 0.2657334 | 0.9107602
34.34346 | 0.7235942 | 0.2764058 | 0.9158332
35.24723 | 0.7080546 | 0.2919454 | 0.9194098
36.15101 | 0.7405457 | 0.2594543 | 0.9224214
37.05478 | 0.7097766 | 0.2902233 | 0.9256027
37.95856 | 0.7036608 | 0.2963391 | 0.9276038
38.86233 | 0.7143835 | 0.2856164 | 0.9295977
39.76611 | 0.7156492 | 0.2843509 | 0.9301439
40.66988 | 0.7369539 | 0.2630461 | 0.9331263
41.57366 | 0.7294229 | 0.270577 | 0.9373217
42.47743 | 0.697881 | 0.302119 | 0.9391438
43.38121 | 0.7421315 | 0.2578684 | 0.9395606
44.28499 | 0.7391769 | 0.2608231 | 0.9392742
45.18876 | 0.7374025 | 0.2625976 | 0.9383511
46.09254 | 0.7154745 | 0.2845255 | 0.9350471
46.99631 | 0.7297563 | 0.2702437 | 0.932911
47.90009 | 0.7186437 | 0.2813563 | 0.9314157
48.80386 | 0.7212629 | 0.2787371 | 0.9294315
49.70764 | 0.7158619 | 0.2841383 | 0.9252458
50.61141 | 0.7315893 | 0.2684108 | 0.9180168
51.51519 | 0.7184861 | 0.2815138 | 0.9126953
52.41896 | 0.7023242 | 0.2976757 | 0.9115943
53.32274 | 0.7413034 | 0.2586967 | 0.9136782
54.22651 | 0.7411887 | 0.2588113 | 0.9151663
55.13029 | 0.7168095 | 0.2831904 | 0.9170503
56.03406 | 0.7284325 | 0.2715675 | 0.9200266
56.93784 | 0.7314335 | 0.2685666 | 0.9204495
57.84161 | 0.7241098 | 0.2758902 | 0.9191736
58.74539 | 0.7232409 | 0.2767591 | 0.9162909
59.64916 | 0.7262039 | 0.2737962 | 0.9172748
60.55294 | 0.7298734 | 0.2701266 | 0.9226474
61.45671 | 0.6994423 | 0.3005578 | 0.928871
62.36049 | 0.7108506 | 0.2891494 | 0.9336392
63.26426 | 0.7304391 | 0.2695608 | 0.9377973
64.16804 | 0.7308269 | 0.269173 | 0.9405383
65.07181 | 0.7394733 | 0.2605266 | 0.9462904
65.97559 | 0.7415842 | 0.2584158 | 0.9504879
66.87937 | 0.72172 | 0.27828 | 0.9555895
67.78314 | 0.762655 | 0.237345 | 0.9583669
68.68692 | 0.7511669 | 0.248833 | 0.9609361
69.59069 | 0.7368691 | 0.2631309 | 0.9642033
70.49447 | 0.7419603 | 0.2580396 | 0.9671167
71.39824 | 0.7603406 | 0.2396594 | 0.9670671
72.30202 | 0.7373976 | 0.2626024 | 0.9678828
73.20579 | 0.7343863 | 0.2656138 | 0.9689531
74.10957 | 0.734146 | 0.265854 | 0.9722664
75.01334 | 0.7337214 | 0.2662785 | 0.9784598
75.91712 | 0.7104142 | 0.2895857 | 0.9833666
76.82089 | 0.7226694 | 0.2773306 | 0.9851201
77.72467 | 0.7279858 | 0.2720142 | 0.9831247
78.62844 | 0.731883 | 0.2681169 | 0.9791011
79.53222 | 0.6900803 | 0.3099197 | 0.976359
80.43599 | 0.6880233 | 0.3119768 | 0.9762363
81.33977 | 0.6922615 | 0.3077385 | 0.9734375
82.24354 | 0.7346722 | 0.2653279 | 0.9704663
83.14732 | 0.7299503 | 0.2700497 | 0.9646472
84.05109 | 0.7293789 | 0.270621 | 0.9610752
84.95487 | 0.743274 | 0.2567259 | 0.9604799
85.85864 | 0.7353498 | 0.2646502 | 0.9600846
86.76242 | 0.7348262 | 0.2651738 | 0.961989
87.6662 | 0.7378891 | 0.2621109 | 0.9686217
88.56997 | 0.7439449 | 0.2560551 | 0.9746663
89.47375 | 0.7519088 | 0.2480912 | 0.9781867
90.37752 | 0.7499753 | 0.2500246 | 0.9803376
91.2813 | 0.7608463 | 0.2391538 | 0.9802988
92.18507 | 0.7628757 | 0.2371243 | 0.980599
93.08885 | 0.7701129 | 0.2298871 | 0.9797536
93.99262 | 0.7777671 | 0.2222329 | 0.9793875
94.8964 | 0.7807869 | 0.2192131 | 0.9793757
95.80017 | 0.8012416 | 0.1987584 | 0.9786813
96.70395 | 0.756422 | 0.2435779 | 0.9793236
97.60772 | 0.7722371 | 0.2277629 | 0.9806148
98.5115 | 0.8037634 | 0.1962366 | 0.9824522
99.41527 | 0.7896128 | 0.2103872 | 0.9828434
100.319 | 0.785265 | 0.2147351 | 0.9822876
101.2228 | 0.7903028 | 0.2096972 | 0.9793072
102.1266 | 0.7830534 | 0.2169466 | 0.977235
103.0304 | 0.7877817 | 0.2122183 | 0.9753864
103.9341 | 0.8027539 | 0.1972461 | 0.9714088
104.8379 | 0.759958 | 0.240042 | 0.9683256
105.7417 | 0.7786652 | 0.2213348 | 0.967153
106.6455 | 0.7792345 | 0.2207655 | 0.9660592
107.5492 | 0.768304 | 0.2316959 | 0.9668733
108.453 | 0.7737004 | 0.2262996 | 0.9681727
109.3568 | 0.747473 | 0.252527 | 0.9710304
110.2606 | 0.7332474 | 0.2667526 | 0.9756559
111.1644 | 0.7516643 | 0.2483357 | 0.9799567
112.0681 | 0.7417514 | 0.2582486 | 0.9833185
112.9719 | 0.7602385 | 0.2397615 | 0.986415
113.8757 | 0.7568818 | 0.2431182 | 0.9901548
114.7795 | 0.7314695 | 0.2685305 | 0.9955652
115.6832 | 0.7239025 | 0.2760975 | 1
116.587 | 0.7710174 | 0.2289826 | 0.9999576
117.4908 | 0.7763144 | 0.2236856 | 0.9978496
118.3946 | 0.7574492 | 0.2425508 | 0.9931249
119.2983 | 0.7333265 | 0.2666736 | 0.9900325
120.2021 | 0.7696612 | 0.2303388 | 0.9880417
121.1059 | 0.7397102 | 0.2602898 | 0.9860974
122.0097 | 0.7444935 | 0.2555064 | 0.9839889
122.9134 | 0.7512574 | 0.2487426 | 0.9824517
123.8172 | 0.7249688 | 0.2750311 | 0.9815522
124.721 | 0.7211589 | 0.278841 | 0.9792581
125.6248 | 0.726656 | 0.273344 | 0.9762532
126.5285 | 0.7440993 | 0.2559007 | 0.9738727
127.4323 | 0.7233891 | 0.2766109 | 0.9730422
128.3361 | 0.719453 | 0.2805469 | 0.9723503
129.2399 | 0.7373788 | 0.2626212 | 0.9712109
130.1436 | 0.7250697 | 0.2749303 | 0.9668743
131.0474 | 0.7085054 | 0.2914945 | 0.9592684
131.9512 | 0.7494089 | 0.250591 | 0.9499627
132.855 | 0.7592129 | 0.2407871 | 0.9425655
133.7587 | 0.7416329 | 0.2583671 | 0.9375738
134.6625 | 0.7468513 | 0.2531486 | 0.9333733
135.5663 | 0.7238507 | 0.2761493 | 0.9305392
136.4701 | 0.7273705 | 0.2726296 | 0.9267488
137.3738 | 0.7369909 | 0.2630091 | 0.921975
138.2776 | 0.7287542 | 0.2712458 | 0.9145005
139.1814 | 0.7135509 | 0.286449 | 0.9049959
140.0852 | 0.7446478 | 0.2553522 | 0.8967553
140.9889 | 0.7342619 | 0.2657382 | 0.8867838
141.8927 | 0.731758 | 0.268242 | 0.8795707
142.7965 | 0.731177 | 0.2688231 | 0.8770439
143.7003 | 0.7619147 | 0.2380854 | 0.8763689
144.604 | 0.7099866 | 0.2900133 | 0.8754668
145.5078 | 0.6786644 | 0.3213355 | 0.8734698
146.4116 | 0.7069315 | 0.2930685 | 0.8710366
147.3154 | 0.7249406 | 0.2750594 | 0.8667026
148.2191 | 0.6925471 | 0.3074529 | 0.8612215
149.1229 | 0.7432862 | 0.2567138 | 0.8543613
150.0267 | 0.7778122 | 0.2221877 | 0.8444132
150.9305 | 0.734948 | 0.2650521 | 0.8327122
151.8342 | 0.7371845 | 0.2628154 | 0.8198242
152.738 | 0.7318866 | 0.2681135 | 0.8082105
153.6418 | 0.7173119 | 0.2826881 | 0.7984855
154.5456 | 0.7149305 | 0.2850696 | 0.7885364
155.4493 | 0.6978678 | 0.3021321 | 0.7763378
156.3531 | 0.6441449 | 0.3558551 | 0.7609619
157.2569 | 0.7356003 | 0.2643997 | 0.7425948
158.1607 | 0.7558326 | 0.2441675 | 0.7189835
159.0644 | 0.7217499 | 0.2782501 | 0.6918958
159.9682 | 0.734953 | 0.2650471 | 0.6637419
160.872 | 0.7357963 | 0.2642036 | 0.6324889
161.7758 | 0.7659809 | 0.2340191 | 0.602832
162.6795 | 0.6407313 | 0.3592687 | 0.5715391
163.5833 | 0.6733059 | 0.326694 | 0.5371846
164.4871 | 0.8298115 | 0.1701885 | 0.5118959
165.3909 | 0.6882431 | 0.3117569 | 0.5014106
166.2946 | 0.8468187 | 0.1531813 | 0.4981124
167.1984 | 0.5817608 | 0.4182393 | 0.4976332
168.1022 | 0.5513187 | 0.4486814 | 0.497848
169.006 | 0.6746951 | 0.325305 | 0.4986345
169.9097 | 0.7586258 | 0.2413741 | 0.5000279
170.8135 | 0.7081372 | 0.2918629 | 0.5008346
171.7173 | 0.6737193 | 0.3262806 | 0.5013966
172.6211 | 0.6552876 | 0.3447124 | 0.5024936
173.5248 | 0.6342015 | 0.3657985 | 0.5031725
174.4286 | 0.7018371 | 0.298163 | 0.5029904
175.3324 | 0.6199753 | 0.3800247 | 0.5031216
176.2362 | 0.6721563 | 0.3278437 | 0.5040735
177.1399 | 0.7569459 | 0.2430541 | 0.5044771
178.0437 | 0.7256976 | 0.2743024 | 0.5042069
178.9475 | 0.7300903 | 0.2699097 | 0.5050776
179.8513 | 0.6958431 | 0.3041568 | 0.5059592
180.755 | 0.7141166 | 0.2858835 | 0.5061752
181.6588 | 0.6337738 | 0.3662262 | 0.5068292