## Sheet1
Temperature | Ag | Au | Pd | Pt
As-dep | 0.628 | 0.565 | 0.427 | 0.326
200 °C | 0.438 | 0.318 | 0.453 | 0.131
300 °C | 0.419 | 0.472 | 0.358 | 0.294
400 °C | 0.564 | 0.393 | 0.271 | 0.485
500 °C | 0.946 | 0.437 | 0.268 | 0.972
600 °C | 0.949 | 0.681 | 0.288 | 0.966
700 °C | 0.098 | 0.142 | 0.045 | 0.242
H-400°C | 0.128 | 0.205 | 0.097 | 0.303
H-500°C | 0.726 | 0.44 | 0.103 | 0.809