## Sheet1
Element | Composition, at.% | Molar volume Vm, 10-6m3/mol | Surface energy g, J/m2 | Atomic radius R, pm | ΔHmix, kJ/mol
[5 empty] | Ag | Au | Pd | Pt
Ag | 23.6 | 10.3 | 1.5 | 160 | 0 | -8.116225 | -6.015555 | -3.723915
Au | 20 | 10.2 | 1.2 | 135 | -8.116395 | 0 | -9.071075 | 0.76388
Pd | 50.4 | 8.9 | 2 | 140 | -6.015681 | -9.071075 | 0 | -3.43746
Pt | 6 | 9.1 | 2.5 | 135 | -3.723993 | 0.76388 | -3.43746 | 0
4ΔHij
|  | Ωij | Ci | Cj |  | ΔHmix, kJ/mol |  |  | R, J/K/mol | ci | lnci | ci*lnci | ∑ (ci*lnci) | ΔSmix, J/mol/K
| Ag-Au | -32.4649 | 0.236 | 0.2 | -1.53234328 | -8.641909 |  | Ag | 8.314 | 0.236 | -1.443923 | -0.3407659 | -1.176788 | 9.783819
| Ag-Pd | -24.06222 | 0.236 | 0.504 | -2.862057 |  |  | Au |  | 0.2 | -1.609438 | -0.3218876
| Ag-Pt | -14.89566 | 0.236 | 0.06 | -0.2109225456 |  |  | Pd |  | 0.504 | -0.685179 | -0.3453302
| Au-Pd | -36.2843 | 0.2 | 0.504 | -3.65745744 |  |  | Pt |  | 0.06 | -2.813411 | -0.1688046
| Au-Pt | 3.05552 | 0.2 | 0.06 | 0.03666624
| Pd-Pt | -13.74984 | 0.504 | 0.06 | -0.4157951616
|  |  | ci | Tmi, K | ciTm | Tm/K | T_hom | T/°C
|  | Ag | 0.236 | 1234 | 291.224 | 1602.4452 | 0.3575785 | 300
|  | Au | 0.2 | 1337 | 267.4 |  | 0.4199832 | 400
|  | Pd | 0.504 | 1828.05 | 921.3372 |  | 0.4823878 | 500
|  | Pt | 0.06 | 2041.4 | 122.484 |  | 0.5447924 | 600 |  | ci | ri, pm | ci*ri | average r, pm | 1-ri/r_avg | ci*(1-ri/r_avg)^2 | ∑ | δ
[9 empty] | Ag | 0.236 | 160 | 3.776e-11 | 143.42 | -0.1156045 | 0.003153999 | 0.004336736 | 0.0658539
[9 empty] | Au | 0.2 | 135 | 2.7e-11 |  | 0.05870869 | 0.000689342
|  |  | Ω | [5 empty] | Pd | 0.504 | 140 | 7.056e-11 |  | 0.02384605 | 0.0002865915
|  |  | 1.814186 | [5 empty] | Pt | 0.06 | 135 | 8.1e-12 |  | 0.05870869 | 0.0002068026