## Sheet1
electrochemical activity data
| before annealing |  | after annealing
| V(mV) | I(A.cm-2) | V(mV) | I(A.cm-2)
| 44.24747 | 0.0303 | 40.28007 | 0.16209
| 36.00748 | 0.0202 | 32.04007 | 0.15339
| 27.76748 | 0.0015 | 23.80007 | 0.1372
| 19.52748 | -0.00948 | 15.86526 | 0.12557
| 11.28748 | -0.01818 | 7.62526 | 0.11633
| 3.35267 | -0.026 | -0.61473 | 0.10842
| -4.88733 | -0.03356 | -8.85473 | 0.1017
| -13.12732 | -0.04113 | -17.09473 | 0.09558
| -21.36732 | -0.04874 | -25.33473 | 0.09007
| -29.60732 | -0.05677 | -33.57472 | 0.08455
| -37.84732 | -0.06511 | -41.50954 | 0.07951
| -46.08731 | -0.07417 | -49.74953 | 0.07448
| -54.02213 | -0.08401 | -57.98953 | 0.06944
| -62.26212 | -0.09458 | -66.22953 | 0.06416
| -70.50212 | -0.10597 | -74.46953 | 0.05865
| -78.74212 | -0.11789 | -82.70952 | 0.05289
| -86.98212 | -0.13089 | -90.94952 | 0.04689
| -95.22211 | -0.14492 | -98.88433 | 0.04066
| -103.15693 | -0.15989 | -107.12433 | 0.03382
| -111.39692 | -0.17636 | -115.36433 | 0.02662
| -119.63692 | -0.19392 | -123.60433 | 0.01907
| -127.87692 | -0.21319 | -131.84433 | 0.01115
| -136.11692 | -0.23365 | -140.08432 | 0.00264
| -144.35691 | -0.2554 | -148.01914 | -0.00612
| -152.59691 | -0.27871 | -156.25913 | -0.01571
| -160.53172 | -0.30311 | -164.49913 | -0.02578
| -168.77172 | -0.3303 | -172.73913 | -0.03634
| -177.01172 | -0.35889 | -180.97913 | -0.04761
| -185.25172 | -0.3895 | -189.21912 | -0.05901
| -193.49171 | -0.42218 | -197.45912 | -0.07136
| -201.73171 | -0.45668 | -205.39393 | -0.08335
| -209.97171 | -0.49464 | -213.63393 | -0.09642
| -217.90652 | -0.53396 | -221.87393 | -0.1101
| -226.14652 | -0.57638 | -230.11393 | -0.12461
| -234.38652 | -0.62035 | -238.35392 | -0.1396
| -242.62651 | -0.66619 | -246.59392 | -0.15543
| -250.86651 | -0.71545 | -254.83392 | -0.17186
| -259.10651 | -0.76496 | -262.76873 | -0.18853
| -267.34651 | -0.81733 | -271.00873 | -0.20592
| -275.28132 | -0.8698 | -279.24873 | -0.22367
| -283.52132 | -0.92439 | -287.48872 | -0.24202
| -291.76131 | -0.97996 | -295.72872 | -0.26133
| -300.00131 | -1.03409 | -303.96872 | -0.28196
| -308.24131 | -1.08982 | -312.20872 | -0.30282
| -316.48131 | -1.14328 | -320.14353 | -0.32441
| -324.7213 | -1.19745 | -328.38353 | -0.34636
| -332.65612 | -1.25023 | -336.62352 | -0.36986
| -340.89611 | -1.30042 | -344.86352 | -0.39313
| -349.13611 | -1.35046 | -353.10352 | -0.41676
| -357.37611 | -1.39614 | -361.34352 | -0.44122
| -365.61611 | -1.44234 | -369.58351 | -0.46749
| -373.85611 | -1.48455 | -377.51833 | -0.49471
| -382.0961 | -1.52371 | -385.75832 | -0.5223
| -390.03092 | -1.56106 | -393.99832 | -0.54772
| -398.27091 | -1.59358 | -402.23832 | -0.57363
| -406.51091 | -1.62689 | -410.47832 | -0.60121
| -414.75091 | -1.65522 | -418.71831 | -0.62999
| -422.99091 | -1.68236 | -426.95831 | -0.65818
| -431.2309 | -1.70696 | -434.89312 | -0.6866
| -439.4709 | -1.72778 | -443.13312 | -0.71526
| -447.40571 | -1.74974 | -451.37312 | -0.74441
| -455.64571 | -1.76679 | -459.61312 | -0.77319
| -463.88571 | -1.78491 | -467.85311 | -0.80305
| -472.12571 | -1.79957 | -476.09311 | -0.83291
| -480.3657 | -1.81252 | -484.33311 | -0.86434
| -488.6057 | -1.82609 | -492.26792 | -0.89744
| -496.8457 | -1.83588 | -500.50792 | -0.93066
| -504.78051 | -1.84821 | -508.74792 | -0.96172
| -513.02051 | -1.85686 | -516.98791 | -0.99218
| -521.26051 | -1.86644 | -525.22791 | -1.02396
| -529.5005 | -1.87545 | -533.46791 | -1.05575
| -537.7405 | -1.88219 | -541.70791 | -1.08645
| -545.9805 | -1.89104 | -549.64272 | -1.11595
| -554.2205 | -1.89674 | -557.88272 | -1.14389
| -562.15531 | -1.90389 | -566.12271 | -1.17148
| -570.39531 | -1.90969 | -574.36271 | -1.19846
| -578.6353 | -1.91435 | -582.60271 | -1.22713
| -586.8753 | -1.92082 | -590.84271 | -1.2411
| -595.1153 | -1.9244
| -603.3553 | -1.93046
| -611.59529 | -1.93398
| -619.53011 | -1.93823
| -627.7701 | -1.94289
| -636.0101 | -1.94589
| -644.2501 | -1.95138
| -652.4901 | -1.95403
| -660.73009 | -1.95817
| -668.97009 | -1.96122
| -676.9049 | -1.96345
| -685.1449 | -1.96775
| -693.3849 | -1.96936
| -701.6249 | -1.97283
| -709.86489 | -1.97438
| -718.10489 | -1.97609
| -726.34489 | -1.97863
| -734.2797 | -1.97909
| -742.5197 | -1.98153
| -750.7597 | -1.98148
| -758.99969 | -1.98246
| -767.23969 | -1.9835
| -775.47969 | -1.98324
| -783.71969 | -1.98469
| -791.6545 | -1.98365
| -799.8945 | -1.98443
| -808.1345 | -1.98412
| -816.37449 | -1.98365
| -824.61449 | -1.98373