## TableProperties
Path | Name | Value | Unit
general process parameters => start vacuum | start vacuum | 3.4E-8 | Torr
general process parameters => process duration | process duration | 1900 | s
general process parameters => substrate temperature | substrate temperature | 25.3 | °C
general process parameters => substrate rotation | substrate rotation | 10 | RPM
general process parameters => process gas | process gas | Ar
general process parameters => reactive gas 1 | reactive gas 1 | -
general process parameters => flow RG 1 | flow RG 1 | - | sccm
general process parameters => flow RG 2 | flow RG 2 | - | sccm
general process parameters => reactive gas 2 | reactive gas 2 | -
general process parameters => table height | table height | 91.6 | mm
general process parameters => substrate position | substrate position | -34.3 | °
general process parameters => process pressure | process pressure | 5 | mTorr
general process parameters => flow PG | flow PG | 50 | sccm
general process parameters => end vacuum | end vacuum | 1.9E-7 | Torr
target source configuration => Cathode 1 => Mag1-RF => ignition power cathode 1 | ignition power cathode 1 | 60 | W
target source configuration => Cathode 1 => Mag1-RF => ramp power step cathode 1 | ramp power step cathode 1 | - | W
target source configuration => Cathode 1 => Mag1-RF => duration per step cathode 1 | duration per step cathode 1 | - | s
target source configuration => Cathode 1 => Mag1-RF => pre clean power 1 | pre clean power 1 | 60 | W
target source configuration => Cathode 1 => Mag1-RF => pre clean time 1 | pre clean time 1 | 100 | s
target source configuration => Cathode 1 => Mag1-RF => pre clean pressure cathode 1 | pre clean pressure cathode 1 | 20 | mTorr
target source configuration => Cathode 1 => Mag1-RF => target material 1 | target material 1 | Pt
target source configuration => Cathode 1 => Mag1-RF => target 1 ID | target 1 ID | 1
target source configuration => Cathode 1 => Mag1-RF => power forward cathode 1 | power forward cathode 1 | 180 | W
target source configuration => Cathode 1 => Mag1-RF => power reflected cathode 1 | power reflected cathode 1 | 0 | W
target source configuration => Cathode 1 => Mag1-RF => voltage cathode 1 | voltage cathode 1 | - | V
target source configuration => Cathode 1 => Mag1-RF => load cathode 1 | load cathode 1 | - | %
target source configuration => Cathode 1 => Mag1-RF => tune cathode 1 | tune cathode 1 | - | %
target source configuration => Cathode 1 => Mag1-RF => deposition rate 1 | deposition rate 1 | 0.079 | nm/s